## Sheet1
| Numbers from Petr's graphs for Feb. 21.5 | [5 empty] | avg. W / heater= | 2.5 | W | q/A=-k dT/dx
| interpolated temps. | [5 empty] | length of tube= | 1.99 | m
| super insulation thermal conductivity | [5 empty] | radius of tube= | 0.054 | m | k = -dx/dT q/A |  | W/m C
| Heater locations | [8 empty] | dx = | 0.13 | m
[10 empty] | A of Tube= | 0.6751911 | m^2
[10 empty] | q= | 5 | W
| -162 | -176 | -158 | -141 | -124 | -80 |  |  |  | q/A= | 7.405311 | W/m^2
| 0.005888015 | 0.005318732 | 0.0057303 | 0.006292094 | 0.007078606 | 0.01093966
| 1.5 | 5 | 10 | 12 | 12 | 8
| 1.5 | 5 | 10 | 12 | 12 | 8
| 0.005485416 | 0.005696393 | 0.006292094 | 0.00713104 | 0.008371221 | 0.01250247
| -174 | -164 | -143 | -123 | -103 | -69
q/A= | 9.013192 | 8.141751 | 8.771767 | 9.631744 | 10.83571 | 16.7461 |  |  |  | q/A=-k dT/dx
[10 empty] | dx = | 0.13 | m
| -183 | -183 | -183 | -183 | -183 | -183
| 0.005888015 | 0.005318732 | 0.0057303 | 0.006292094 | 0.007078606 | 0.01093966
| 16 | 16 | 16 | 16 | 16 | 16
| 16 | 16 | 16 | 16 | 16 | 16
| 0.005485416 | 0.005696393 | 0.006292094 | 0.00713104 | 0.008371221 | 0.01250247
| -183 | -183 | -183 | -183 | -183 | -183
q/A= | 8.396905 | 8.719863 | 9.631744 | 10.91598 | 12.81441 | 19.1384